## Sheet1
All Units in Angstroms
| Sample Dimensions | length | Width | Height
|  | 100 | 50 | 50
| Volume of Sample | 250000
| Density of Al | 2.7
| Density of SiO2 | 2.65
| wt of Al (volume * density) | 675000
| wt% of SiO2 | 2.5% | 5% | 7.5% | 10%
| wt of SiO2 | 16875 | 33750 | 50625 | 67500
| Volume of SiO2 (mass / density) | 6367.925 | 12735.85 | 19103.77 | 25471.7
| Radius of clusters | 5.5
| Volume of clusters | 696.91
| number of clusters (volume / volume of clusters) | 9.13737 | 18.27474 | 27.41211 | 36.54948
Percentage Change
300 | Max stress | 2.70498 | 2.507489 | 1.984077 | 1.68022 | 1.565271 | 0.7281225 | 0.601952 | 0.2675613 | 0.07343712 | 0
| Strain | 0.11275 | 0.10066 | 0.0784 | 0.07079 | 0.11538
| Young Modulus | 23.99095 | 24.91048 | 25.3071 | 23.73527 | 13.56622
325 | Max stress | 2.814148 | 2.471572 | 1.947568 | 1.494561 | 1.593552
| Strain | 0.09718 | 0.09605 | 0.08682 | 0.0573 | 0.12116
| Young Modulus | 28.9581 | 25.73214 | 22.43225 | 26.0831 | 13.15246
350 | Max stress | 2.627074 | 2.550689 | 1.831792 | 1.496523 | 1.648031
| Strain | 0.08538 | 0.09164 | 0.07713 | 0.03461 | 0.1246
| Young Modulus | 30.76919 | 27.83379 | 23.74942 | 43.23961 | 13.22658